## RM Quality
Inputs | C | Mn | S | P | Si | Ni | Cr | Cu | Mo | Al | V | B | Nb | Ti | Fe | Impurity | Yield
MS Shredded Scrap | 0.6 | 0.2 | 0.033 | 0.048 | 0.25 | 0.1 | 0 | 0.15 | 0 | 0 | 0 | 0 | 0 | 0 | 98.619 |  | 95%
HMS 80:20 | 0.6 | 0.2 | 0.033 | 0.048 | 0.25 | 0.1 | 0 | 0.15 | 0 | 0 | 0 | 0 | 0 | 0 | 98.619 |  | 94%
LMS Bundles | 0.6 | 0.12 | 0.033 | 0.04 | 0.25 | 0.1 | 0 | 0.15 | 0 | 0 | 0 | 0 | 0 | 0 | 98.707 |  | 93%
Auto Bundles | 1.18 | 0.25 | 0.04 | 0.045 | 0.25 | 0.04 | 0 | 0.04 | 0 | 0 | 0 | 0 | 0 | 0 | 98.155 |  | 96%
MS Turning (Imp) | 0.4 | 0.2 | 0.04 | 0.04 | 0.25 | 0.3 | 0 | 0.03 | 0 | 0 | 0 | 0 | 0 | 0 | 98.74 |  | 92%
Sponge Iron (G Base) | 2 | 0 | 0.015 | 0.06 | 0 | 0 | 0 | 0 | 0 | 0 | 0 | 0 | 0 | 0 | 97.925 |  | 84%
Sponge Iron (Coal based) | 0.5 | 0 | 0.015 | 0.06 | 0 | 0 | 0 | 0 | 0 | 0 | 0 | 0 | 0 | 0 | 99.425 |  | 82%
Alloyed Briquettes/Turnings | 0.2 | 0.2 | 0.02 | 0.045 | 0.25 | 0 | 12 | 0 | 0 | 0 | 0 | 0 | 0 | 0 | 87.285 |  | 90%
HC FeCr - fine (0-3 mm) | 7 | 0 | 0.05 | 0.03 | 4 | 0 | 60 | 0 | 0 | 0 | 0 | 0 | 0 | 0 | 28.92 |  | 82%
HC FeCr - chips (3-10 mm) | 7 | 0 | 0.05 | 0.042 | 4 | 0 | 60 | 0 | 0 | 0 | 0 | 0 | 0 | 0 | 28.908 |  | 85%
HC FeCr LP 60% | 7 | 0 | 0.05 | 0.02 | 4 | 0 | 60 | 0 | 0 | 0 | 0 | 0 | 0 | 0 | 28.93 |  | 86.5%
HC FeCr HP 60% | 7 | 0 | 0.05 | 0.042 | 4 | 0 | 60 | 0 | 0 | 0 | 0 | 0 | 0 | 0 | 28.908 |  | 86.5%
LCFeCr 65% | 0.1 | 0 | 0.03 | 0.042 | 2 | 0 | 65 | 0 | 0 | 0 | 0 | 0 | 0 | 0 | 32.828 |  | 99%
HC FeMn MP (P=0.15%) | 7 | 70 | 0.05 | 0.15 | 1 | 0 | 0 | 0 | 0 | 0 | 0 | 0 | 0 | 0 | 21.8 |  | 86%
HC FeMn HP (P=0.3%) | 7 | 70 | 0.05 | 0.2 | 1 | 0 | 0 | 0 | 0 | 0 | 0 | 0 | 0 | 0 | 21.75 |  | 89%
LC SiMn | 0.3 | 55 | 0.05 | 0.15 | 24 | 0 | 0 | 0 | 0 | 0 | 0 | 0 | 0 | 0 | 20.5 |  | 76.3%
MC SiMn | 0.5 | 55 | 0.05 | 0.15 | 24 | 0 | 0 | 0 | 0 | 0 | 0 | 0 | 0 | 0 | 20.3 |  | 76.1%
FeSi 70% | 0.1 | 0 | 0 | 0.04 | 70 | 0 | 0 | 0 | 0 | 1 | 0 | 0 | 0 | 0 | 28.86 |  | 40.4%
HC FeSi Fines (0-3 mm) | 2 | 0 | 0.05 | 0.04 | 61.75 | 0 | 0 | 0 | 0 | 3 | 0 | 0 | 0 | 0 | 33.16 |  | 41.75%
Cu-Pure | 0 | 0 | 0 | 0 | 0 | 0 | 0 | 100 | 0 | 0 | 0 |  | 0 | 0 | 0 |  | 100%
Ni-Pure | 0 | 0 | 0 | 0 | 0 | 99.5 | 0 | 0 | 0 | 0 | 0 | 0 | 0 | 0 | 0 | 0.5 | 99.5%
Ni Pig Iron | 1.25 | 0 | 0.05 | 0.09 | 4.5 | 13 | 0 | 0 | 0 | 0 | 0 | 0 | 0 | 0 | 81.11 |  | 82.5%
HC FeNi | 2 | 0 | 0.05 | 0.025 | 1 | 13 | 0 | 0 | 0 | 0 | 0 |  | 0 | 0 | 83.925 |  | 97%
LC FeNi | 2 | 0 | 0.05 | 0.025 | 1 | 18 | 0 | 0 | 0 | 0 | 0 | 0 | 0 | 0 | 78.925 |  | 96.5%
Mn metal | 0.05 | 97 | 0.05 | 0.08 | 1 | 0 | 0 | 0 | 0 | 0 | 0 | 0 | 0 | 0 | 0 | 1.82 | 97%
Fe Vanadium | 0.05 | 0 | 0 | 0 | 0 | 0 | 0 | 0 | 0 | 0 | 50 | 0 | 0 | 0 | 49.95 |  | 99%
Fe Moly | 0.04 | 0 | 0 | 0.03 | 1.26 | 0 | 0 | 0 | 60 | 0 | 0 | 0 | 0 | 0 | 38.67 |  | 98.7%
Mo Oxide | 0.03 | 0 | 0.005 | 0.03 | 1.41 | 0 | 0 | 0 | 60 | 0 | 0 | 0 | 0 | 0 | 0 | 38.52 | 60%
Aluminium Bar | 0 | 0 | 0 | 0 | 0 | 0 | 0 | 0 | 0 | 99.5 | 0 | 0 | 0 | 0 | 0 | 0.5 | 90%
Fe Al | 0 | 0 | 0 | 0 | 0 | 0 | 0 | 0 | 0 | 35 | 0 | 0 | 0 | 0 | 65 |  | 65%
Fe Boron | 0 | 0 | 0 | 0 | 0 | 0 | 0 | 0 | 0 | 0 | 0 | 15 | 0 | 0 | 85 |  | 99%
Ca Mo | 0.15 | 0 | 0.12 | 0.03 | 0 | 0 | 0 | 0 | 40 | 0 | 0 | 0 | 0 | 0 | 0 | 59.7 | 40%
FeTi (30-32%) | 0.08 | 0 | 0.01 | 0.05 | 4 | 0 | 0 | 0 | 0 | 8 | 0 | 0 | 0 | 30 | 57.86 |  | 85.92%
Ti cored Wire (98%) | 0.02 | 0 | 0 | 0 | 0.02 | 0 | 0 | 0 | 0 | 0.1 | 0 | 0 | 0 | 98 | 0 | 1.86 | 60%
FeSi 75% (Imp) | 0.1 | 0 | 0 | 0.04 | 75 | 0 | 0 | 0 | 0 | 1 | 0 | 0 | 0 | 0 | 23.86 |  | 35.4%
Ti cored Wire (70%) | 0.13 | 0 | 0 | 0 | 4 | 0 | 0 | 0 | 0 | 2 | 0 | 0 | 0 | 70 | 0 | 23.87 | 95.87%

## Output Sheet
Input | Qty Available (tons) | Landed Cost (Rs /ton)
MS Shredded Scrap |  | 36203.73
HMS 80:20 |  | 34000
LMS Bundles |  | 33442
Auto Bundles |  | 36174.11
MS Turning (Imp) |  | 33844.38
Sponge Iron (G Base) |  | 32000
Sponge Iron (Coal based) |  | 33408.43
Alloyed Briquettes/Turnings |  | 136829.6
HC FeCr - fine (0-3 mm) |  | 79905.59
HC FeCr - chips (3-10 mm) |  | 82000
HC FeCr LP 60% |  | 89160.14
HC FeCr HP 60% |  | 84843.22
LCFeCr 65% |  | 156582.4
HC FeMn MP (P=0.15%) |  | 69798.46
HC FeMn HP (P=0.3%) |  | 72769.35
LC SiMn |  | 89900
MC SiMn |  | 84900
FeSi 70% |  | 93800
HC FeSi Fines (0-3 mm) |  | 74826.66
Cu-Pure |  | 656000
Ni-Pure |  | 1804000
Ni Pig Iron |  | 177627.4316
HC FeNi |  | 389762.984
LC FeNi |  | 389762.984
Mn metal |  | 142818.3
Fe Vanadium |  | 958300
Fe Moly |  | 928961
Mo Oxide |  | 851750
Aluminium Bar |  | 144800
Fe Al |  | NA
Fe Boron |  | 205800
Ca Mo |  | 579405
FeTi (30-32%) |  | 145800
Ti cored Wire (98%) |  | 691800
FeSi 75% (Imp) |  | 102747.19
Ti cored Wire (70%) |  | NA

## 304 Grade
| Min | Max
C
Mn | 0.9 | 1.1
S | 0 | 0.05
P | 0 | 0.042
Si | 0.275 | 0.75
Ni | 8.03 | 8.2
Cr | 18.05 | 18.3
Cu | 0 | 0.6
Mo | 0 | 0.3
Nb | 0 | 0
V | 0 | 0.1